## Sheet1
Stainless Steels A 249 N08367
Data Table for:Grades - Stainless Steels - A 249 N08367
ITEM | Standard Number | Descriptions
1 | A 249/A 249M (2010) | Welded Austenitic Steel Boiler, Superheater, Heat-Exchanger, and Condenser Tubes
Elements | Min.（≥） | Max.（≤）
C |  | 0.03
Mn |  | 2
Si |  | 1
P |  | 0.04
S |  | 0.03
Cr | 20 | 22
Ni | 23.5 | 25.5
Mo | 6 | 7
N | 0.18 | 0.25