## Sheet1
Stainless Steels SA-312 N08367
Data Table for:Grades - Stainless Steels - SA-312 N08367
ITEM | Standard Number | Descriptions
1 | SA-312/SA-312M | Specification for Seamless and Welded Austenitic Stainless Steel Pipes
Elements | Min.（≥） | Max.（≤）
C |  | 0.03
Mn |  | 2
Si |  | 1
P |  | 0.04
S |  | 0.03
Cr | 20 | 22
Ni | 23.5 | 25.5
Mo | 6 | 7
N | 0.18 | 0.25