## Sheet1
Stainless Steels B 599 N08700
Data Table for:Grades - Stainless Steels - B 599 N08700
ITEM | Standard Number | Descriptions
1 | B 599 (2009) | Nickel-Iron-Chromium-Molybdenum-Columbium Stabilized Alloy (UNS N08700) Plate, Sheet, and Strip
Elements | Min.（≥） | Max.（≤）
C |  | 0.04
Mn |  | 2
Si |  | 1
P |  | 0.04
S |  | 0.03
Cr | 19 | 23
Ni | 24 | 26
Mo | 4.3 | 5
Nb | 8×C％ | 0.5
Cu |  | 0.5
Pb |  | 0.005