## Sheet1
Stainless Steels A 276 N08800
Data Table for:Grades - Stainless Steels - A 276 N08800
ITEM | Standard Number | Descriptions
1 | A 276 (2013) | Stainless Steel Bars and Shapes
Elements | Min.（≥） | Max.（≤）
C |  | 0.01
Mn |  | 1.5
Si |  | 1
P |  | 0.045
S |  | 0.015
Cr | 19 | 23
Ni | 30 | 35
Mo
Ti | 0.15 | 0.6
Al | 0.15 | 0.6