## Sheet1
Stainless Steels SA-358 N08800
Data Table for:Grades - Stainless Steels - SA-358 N08800
ITEM | Standard Number | Descriptions
1 | SA-358/SA-358M | Electric-Fusion-Welded Austenitic Chromium-Nickel Alloy Steel Pipe for High-Temperature Service
Elements | Min.（≥） | Max.（≤）
C |  | 0.01
Mn |  | 1.5
Si |  | 1
P |  | 0.045
S |  | 0.015
Cr | 19 | 23
Ni | 30 | 35
Mo
Ti | 0.15 | 0.6
Al | 0.15 | 0.6