## Sheet1
Stainless Steels SA-276 XM-11
Data Table for:Grades - Stainless Steels - SA-276 XM-11
ITEM | Standard Number | Descriptions
1 | SA-276 XM-11 | Specification for Stainless Steel Bars and Shapes
Elements | Min.（≥） | Max.（≤）
C |  | 0.04
Si |  | 1
Mn | 8 | 10
P |  | 0.06
S |  | 0.03
Cr | 19 | 21.5
Ni | 5.5 | 7.5
N | 0.15 | 0.4