## Sheet1
Stainless Steels SB-649 N08904
Data Table for:Grades - Stainless Steels - SB-649 N08904
ITEM | Standard Number | Descriptions
1 | SB-649 | Specification for Ni-Fe-Cr-Mo-Cu Low-Carbon Alloy (UNS N08904), Ni-Fe-Cr-Mo-Cu-N Low-Carbon Alloys (UNS N08925, UNS N08031, and UNS N08926), and Cr-Ni-Fe-N Low-Carbon Alloy (UNS R20033) Bar and Wire
Elements | Min.（≥） | Max.（≤）
C |  | 0.02
Mn |  | 2
Si |  | 1
P |  | 0.045
S |  | 0.035
Cr | 19 | 23
Ni | 23 | 28
Mo | 4 | 5
Cu | 1 | 2