## Sheet1
Stainless Steels S43036
Data Table for:Grades - Stainless Steels - S43036
ITEM | Standard Number | Descriptions
Elements | Min.（≥） | Max.（≤）
C |  | 0.1
Mn |  | 1
Si |  | 1
P |  | 0.04
S |  | 0.03
Cr | 16 | 19.5
Ni |  | 0.75
Mo
Ti | 5×C％ | 0.75