## Sheet1
Stainless Steels A 554 S44100
Data Table for:Grades - Stainless Steels - A 554 S44100
ITEM | Standard Number | Descriptions
1 | A 554 (2013) | Welded Stainless Steel Mechanical Tubing
Elements | Min.（≥） | Max.（≤）
C |  | 0.03
Mn |  | 1
Si |  | 1
P |  | 0.04
S |  | 0.04
Cr | 17.5 | 19.5
Ni |  | 1
Mo
Ti | 0.1 | 0.5
N |  | 0.03
Nb | 0.3+9×C％ | 0.9