## Sheet1
Stainless Steels A 928 S31200
Data Table for:Grades - Stainless Steels - A 928 S31200
ITEM | Standard Number | Descriptions
1 | A 928/A 928M (2011) | Ferritic/Austenitic (Duplex) Stainless Steel Pipe Electric Fusion Welded with Addition of Filler Metal
Elements | Min.（≥） | Max.（≤）
C |  | 0.03
Mn |  | 2
Si |  | 1
P |  | 0.045
S |  | 0.03
Cr | 24 | 26
Ni | 5.5 | 6.5
Mo | 1.2 | 2
N | 0.14 | 0.2