## Sheet1
Stainless Steels 1Cr17Mn6Ni5N
Data Table for:Grades - Stainless Steels - 1Cr17Mn6Ni5N
ITEM | Standard Number | Descriptions
1 | GB/T 1220 (1992) | Stainless steel bars
2 | GB/T 3280 (1992) | Cold rolled stainless steel sheets and plates
3 | GB/T 4237 (1992) | Hot rolled stainless steel sheets and plates
4 | GB/T 4239 (1991) | Cold rolled stainless steel and heat resisting steel strips
5 | GB/T 4356 (2002) | Stainless steel wire rods
Elements | Min.（≥） | Max.（≤）
C |  | 0.15
Si |  | 1
Mn | 5.5 | 7.5
P |  | 0.06
S |  | 0.03
Ni | 3.5 | 5.5
Cr | 16 | 18
N |  | 0.25