## Sheet1
Stainless Steels A 959 S41050
Data Table for:Grades - Stainless Steels - A 959 S41050
ITEM | Standard Number | Descriptions
1 | A 959 (2011) | Standard Guide for Specifying Harmonized Standard Grade Compositions for Wrought Stainless Steels
Elements | Min.（≥） | Max.（≤）
C |  | 0.04
Mn |  | 1
Si |  | 1
P |  | 0.045
S |  | 0.03
Cr | 10.5 | 12.5
Ni | 0.6 | 1.1
Mo
N |  | 0.1