## Sheet1
Stainless Steels A 581 S41610
Data Table for:Grades - Stainless Steels - A 581 S41610
ITEM | Standard Number | Descriptions
1 | A 581/A 581M (2009) | Free-Machining Stainless Steel Wire and Wire Rods
Elements | Min.（≥） | Max.（≤）
C |  | 0.15
Mn | 1.5 | 2.5
Si |  | 1
P |  | 0.06
S |  | 0.15
Cr | 12 | 14
Ni
Mo |  | 0.6