## Sheet1
Stainless Steels A 565 S42300
Data Table for:Grades - Stainless Steels - A 565 S42300
ITEM | Standard Number | Descriptions
1 | A 565/A 565M (2010) | Martensitic Stainless Steel Bars for High-Temperature Service
Elements | Min.（≥） | Max.（≤）
C | 0.27 | 0.32
Mn | 0.95 | 1.35
Si |  | 0.5
P |  | 0.025
S |  | 0.025
Cr | 11 | 12
Ni |  | 0.5
Mo | 2.5 | 3
V | 0.2 | 0.3