## Sheet1
Stainless Steels A 693 S13800
Data Table for:Grades - Stainless Steels - A 693 S13800
ITEM | Standard Number | Descriptions
1 | A 693 (2006) | Precipitation-Hardening Stainless and Heat-Resisting Steel Plate, Sheet, and Strip
Elements | Min.（≥） | Max.（≤）
C |  | 0.05
Mn |  | 0.2
Si |  | 1
P |  | 0.01
S |  | 0.008
Cr | 12.25 | 13
Ni | 7.5 | 8.5
Mo | 2 | 2.5
Al | 0.9 | 1.35
N |  | 0.01