## Sheet1
Stainless Steels S14800
Data Table for:Grades - Stainless Steels - S14800
ITEM | Standard Number | Descriptions
Elements | Min.（≥） | Max.（≤）
C |  | 0.05
Mn |  | 1
Si |  | 1
P |  | 0.015
S |  | 0.01
Cr | 13.75 | 15
Ni | 7.75 | 8.75
Mo | 2 | 3
Al | 0.75 | 1.5