## Sheet1
Stainless Steels A 982 S41041
Data Table for:Grades - Stainless Steels - A 982 S41041
ITEM | Standard Number | Descriptions
1 | A 982/A 982M (2010) | Steel Forgings, Stainless, for Compressor and Turbine Airfoils
Elements | Min.（≥） | Max.（≤）
C | 0.13 | 0.18
Mn | 0.4 | 0.6
Si |  | 0.5
P |  | 0.03
S |  | 0.03
Cr | 11.5 | 13
Ni |  | 0.5
Mo |  | 0.2
Nb | 0.15 | 0.45
Al |  | 0.05