## Sheet1
Stainless Steels A 473 S41425
Data Table for:Grades - Stainless Steels - A 473 S41425
ITEM | Standard Number | Descriptions
1 | A 473 (2009) | Stainless Steel Forgings
Elements | Min.（≥） | Max.（≤）
C |  | 0.05
Mn | 0.5 | 1
Si |  | 0.05
P |  | 0.02
S |  | 0.005
Cr | 12 | 14
Ni | 4 | 7
Mo | 0.5 | 1
N | 0.06 | 0.12