## Sheet1
Stainless Steels A 176 S42200
Data Table for:Grades - Stainless Steels - A 176 S42200
ITEM | Standard Number | Descriptions
1 | A 176 (2009) | Stainless and Heat-Resisting Chromium Steel Plate, Sheet, and Strip
Elements | Min.（≥） | Max.（≤）
C | 0.2 | 0.25
Mn | 0.5 | 1
Si |  | 0.5
P |  | 0.025
S |  | 0.025
Cr | 11 | 12.5
Ni | 0.5 | 1
Mo | 0.9 | 1.25
W | 0.9 | 1.25
V | 0.2 | 0.3