## Sheet1
Stainless Steels A 693 S17400
Data Table for:Grades - Stainless Steels - A 693 S17400
ITEM | Standard Number | Descriptions
1 | A 693 (2006) | Precipitation-Hardening Stainless and Heat-Resisting Steel Plate, Sheet, and Strip
Elements | Min.（≥） | Max.（≤）
C |  | 0.07
Mn |  | 1
Si |  | 1
P |  | 0.04
S |  | 0.03
Cr | 15 | 17.5
Ni | 3 | 5
Mo
Cu | 3 | 5
Nb+Ta | 0.15 | 0.45