## Sheet1
Stainless Steels NV8
Data Table for:Grades - Stainless Steels - NV8
ITEM | Standard Number | Descriptions
Elements | Min.（≥） | Max.（≤）
C | 0.35 | 0.45
Si | 3.6 | 4.2
Mn | 0.2 | 0.4
P |  | 0.03
S |  | 0.04
Cr | 1.85 | 2.5
Ni |  | 0.1
Mo |  | O.25
Cu |  | 0.25