## Sheet1
Stainless Steels EV8
Data Table for:Grades - Stainless Steels - EV8
ITEM | Standard Number | Descriptions
Elements | Min.（≥） | Max.（≤）
C | 0.48 | 0.58
Si |  | 0.25
Mn | 8 | 10
P |  | 0.05
S |  | 0.035
Cr | 20 | 23
Ni | 3.25 | 4.5
N | 0.38 | 0.55