## Sheet1
Stainless Steels S63009
Data Table for:Grades - Stainless Steels - S63009
ITEM | Standard Number | Descriptions
Elements | Min.（≥） | Max.（≤）
C | 0.35 | 0.5
Si | 0.3 | 0.8
Mn |  | 1
P |  | 0.045
S |  | 0.03
Cr | 12 | 15
Ni | 12 | 15
Mo | 0.2 | 0.5
W | 1.5 | 3