## Sheet1
Stainless Steels N07750
Data Table for:Grades - Stainless Steels - N07750
ITEM | Standard Number | Descriptions
Elements | Min.（≥） | Max.（≤）
C |  | 0.08
Si |  | 0.5
Mn |  | 1
P
S |  | 0.01
Cr | 14 | 17
Ni | 70