## Sheet1
Stainless Steels HEV3
Data Table for:Grades - Stainless Steels - HEV3
ITEM | Standard Number | Descriptions
Elements | Min.（≥） | Max.（≤）
C | 0.03 | 0.1
Si |  | 0.5
Mn |  | 0.5
P |  | 0.015
S |  | 0.015
Cr | 14 | 17
Ni |  | remaining
Mo |  | 0.5