## Sheet1
Stainless Steels N07080
Data Table for:Grades - Stainless Steels - N07080
ITEM | Standard Number | Descriptions
Elements | Min.（≥） | Max.（≤）
C |  | 0.1
Si |  | 1
Mn |  | 1
P |  | 0.045
S |  | 0.03
Cr | 18 | 21
Ni |  | remaining