## Sheet1
Stainless Steels HEV6
Data Table for:Grades - Stainless Steels - HEV6
ITEM | Standard Number | Descriptions
Elements | Min.（≥） | Max.（≤）
C |  | 0.05
Si |  | 1.5
Mn |  | 1
P
S
Cr |  | 20
Ni |  | remaining