## Sheet1
Stainless Steels N07032
Data Table for:Grades - Stainless Steels - N07032
ITEM | Standard Number | Descriptions
Elements | Min.（≥） | Max.（≤）
C | 0.03 | 0.06
Si |  | 0.2
Mn |  | 0.2
P |  | 0.015
S |  | 0.015
Cr | 22.3 | 22.9
Ni | 55 | 58
Mo | 1.7 | 2.3