## Sheet1
Stainless Steels A 376 16-8-2H
Data Table for:Grades - Stainless Steels - A 376 16-8-2H
ITEM | Standard Number | Descriptions
1 | A 376/A 376M (2013) | Seamless Austenitic Steel Pipe for High-Temperature Central-Station Service
Elements | Min.（≥） | Max.（≤）
C | 0.045 | 0.1
Si |  | 0.75
Mn |  | 2
Cr | 14.5 | 16.5
Ni | 7.5 | 9.5
Mo | 1.5 | 2