## Sheet1
Stainless Steels SA-376 16-8-2H
Data Table for:Grades - Stainless Steels - SA-376 16-8-2H
ITEM | Standard Number | Descriptions
1 | SA-376/SA-376M | Seamless Austenitic Steel Pipe for High-Temperature Central-Station Service
Elements | Min.（≥） | Max.（≤）
C | 0.045 | 0.1
Si |  | 0.75
Mn |  | 2
Cr | 14.5 | 16.5
Ni | 7.5 | 9.5
Mo | 1.5 | 2