## Sheet1
Stainless Steels SA-430 Grade FP16-8-2H
Data Table for:Grades - Stainless Steels - SA-430 Grade FP16-8-2H
ITEM | Standard Number | Descriptions
1 | SA-430/SA-430M | Austentic Steel Forged and Bored Pipe for High-Temperature Service
Elements | Min.（≥） | Max.（≤）
C | 0.045 | 0.1
Si |  | 0.75
Mn |  | 2
Cr | 14.5 | 16.5
Ni | 7.5 | 9.5
Mo | 1.5 | 2