## Sheet1
Stainless Steels 16-25-6
Data Table for:Grades - Stainless Steels - 16-25-6
ITEM | Standard Number | Descriptions
1 | SAE J 467 (1968) | Special Purpose Alloys ("Superalloys")
Elements | Min.（≥） | Max.（≤）
C |  | 0.5
Si
Mn |  | 1.75
Cr |  | 16
Ni |  | 25
Mo |  | 6
Fe |  | remaining
N |  | 0.15