## Sheet1
Stainless Steels 17-7 PH
Data Table for:Grades - Stainless Steels - 17-7 PH
ITEM | Standard Number | Descriptions
Elements | Min.（≥） | Max.（≤）
C | 0.07
Si | 0.3
Mn | 0.5
Cr | 17
Ni | 7.1
Al | 1.17
Fe | remaining