## Sheet1
Stainless Steels 17-14 CuMo
Data Table for:Grades - Stainless Steels - 17-14 CuMo
ITEM | Standard Number | Descriptions
1 | SAE J 467 (1968) | Special Purpose Alloys ("Superalloys")
Elements | Min.（≥） | Max.（≤）
C |  | 0.12
Si |  | 0.5
Mn |  | 0.75
P
S
Ni |  | 14.1
Cr |  | 15.9
Al
Cu |  | 3
Ti |  | 0.25
Fe | remaining
Nb |  | 0.45