## Sheet1
Stainless Steels SA-813 S24000
Data Table for:Grades - Stainless Steels - SA-813 S24000
ITEM | Standard Number | Descriptions
1 | SA-813/SA-813M | Specification for Single- or Double-Welded Austenitic Stainless Steel Pipe
Elements | Min.（≥） | Max.（≤）
C |  | 0.08
Si |  | 1
Mn | 11.5 | 14.5
P |  | 0.06
S |  | 0.03
Cr | 17 | 19
Ni | 2.25 | 3.75
N | 0.2 | 0.4