## Sheet1
Stainless Steels L52618
Data Table for:Grades - Stainless Steels - L52618
ITEM | Standard Number | Descriptions
Elements | Min.（≥） | Max.（≤）
C |  | 0.06
Si |  | 0.75
Mn |  | 0.75
P
S
Ni |  | 0.5
Cr | 25 | 27
Al
Cu |  | 0.2
Ti
Fe
N |  | 0.04
Mo | 0.75 | 1.5