## Sheet1
Stainless Steels SA-240 Type 29-4C
Data Table for:Grades - Stainless Steels - SA-240 Type 29-4C
ITEM | Standard Number | Descriptions
1 | SA-240/SA-240M | Specification for Chromium and Chromium-Nickel Stainless Steel Plate, Sheet, and Strip for Pressure Vessels and for General Applications
Elements | Min.（≥） | Max.（≤）
C |  | 0.01
Si |  | 0.2
Mn |  | 0.3
P
S
Ni |  | 0.15
Cr | 28 | 30
Al
Cu |  | 0.15
Ti
Fe
N |  | 0.02
Mo | 3.5 | 4.2