## Sheet1
Stainless Steels 301
Data Table for:Grades - Stainless Steels - 301
ITEM | Standard Number | Descriptions
1 | A 240/A 240M (2012) | Chromium and Chromium-Nickel Stainless Steel Plate, Sheet, and Strip for Pressure Vessels and for General Applications
2 | A 554 (2011) | Welded Stainless Steel Mechanical Tubing
3 | A 666 (2010) | Annealed or Cold-Worked Austenitic Stainless Steel Sheet, Strip, Plate, and Flat Bar
4 | A 959 (2011) | Standard Guide for Specifying Harmonized Standard Grade Compositions for Wrought Stainless Steels
5 | SAE J 405 (1998) | Chemical compositions of SAE wrought stainless steels
Elements | Min.（≥） | Max.（≤）
C |  | 0.15
Si |  | 1
Mn |  | 2
P |  | 0.045
S |  | 0.03
Cr | 16 | 18
Ni | 6 | 8