## Sheet1
Stainless Steels B 619 N12160
Data Table for:Grades - Stainless Steels - B 619 N12160
ITEM | Standard Number | Descriptions
1 | B 619 (2010) | Standard Specification for Welded Nickel and Nickel-Cobalt Alloy Pipe
Elements | Min.（≥） | Max.（≤）
C |  | 0.08
Si |  | 1
Mn | 7.5 | 9
P
S
Ni | 5 | 7
Cr | 17.5 | 22
Al
Cu
Ti
Fe
N | 0.25 | 0.5
Mo | 2 | 3