## Sheet1
Stainless Steels Grade 1300 M
Data Table for:Grades - Stainless Steels - Grade 1300 M
ITEM | Standard Number | Descriptions
1 | SAE J 2340 (1999) | Categorization and properties of dent resistant, high strength, and ultra high strength automotive sheet steel
Elements | Min.（≥） | Max.（≤）
C |  | 0.4
Si |  | 1.6
Mn |  | 0.75
P
S
Ni |  | 0.4
Cr |  | 1.85
Al
Cu
Ti
Fe |  | remaining
N
Mo
V |  | 0.08