## Sheet1
Stainless Steels A 193 347LN Class 1D
Data Table for:Grades - Stainless Steels - A 193 347LN Class 1D
ITEM | Standard Number | Descriptions
1 | A 193/A 193M (2012) | Standard Specification for Alloy-Steel and Stainless Steel Bolting for High Temperature or High Pressure Service and Other Special Purpose Applications
Elements | Min.（≥） | Max.（≤）
C | 0.005 | 0.02
Si |  | 0.75
Mn |  | 2
P |  | 0.04
S |  | 0.03
Ni | 9 | 13
Cr | 17 | 20
Al
Cu
Ti
Fe
N | 0.06 | 0.1
Mo
V