## Sheet1
Stainless Steels SA-312 TP347LN
Data Table for:Grades - Stainless Steels - SA-312 TP347LN
ITEM | Standard Number | Descriptions
1 | SA-312/SA-312M | Specification for Seamless and Welded Austenitic Stainless Steel Pipes
Elements | Min.（≥） | Max.（≤）
C | 0.005 | 0.02
Si |  | 0.75
Mn |  | 2
P |  | 0.04
S |  | 0.03
Ni | 9 | 13
Cr | 17 | 20
Al
Cu
Ti
Fe
N | 0.06 | 0.1
Mo
V