## Sheet1
Stainless Steels A 920 Grade 11V41 Class 80
Data Table for:Grades - Stainless Steels - A 920 Grade 11V41 Class 80
ITEM | Standard Number | Descriptions
1 | A 920/A 920M (2007) | Steel Bars, Microalloy, Hot-Wrought, Special Quality, Mechanical Properties
Elements | Min.（≥） | Max.（≤）
C |  | 0.2
Si |  | 0.5
Mn |  | 1
P
S
Ni
Cr |  | 12.5
Al
Cu
Ti
Fe |  | remaining
N
Mo
W |  | 3