## Sheet1
Stainless Steels 0Cr18Ni12Mo2Ti
Data Table for:Grades - Stainless Steels - 0Cr18Ni12Mo2Ti
ITEM | Standard Number | Descriptions
1 | GB 13296 (2007) | Seamless stainless steel tubes for boiler and heat exchanger
2 | GB 2270 (1980) | Seamless tubes
3 | GB/T 1220 (1992) | Stainless steel bars
4 | GB/T 14975 (2002) | Stainless steel seamless tubes for structures
5 | GB/T 14976 (2002) | Stainless steel seamless tubes for fluid transport
6 | GB/T 3280 (1992) | Cold rolled stainless steel sheets and plates
7 | GB/T 4237 (1992) | Hot rolled stainless steel sheets and plates
8 | JB 4728 (2000) | Stainless Steel Forgings for Pressure Vessels
Elements | Min.（≥） | Max.（≤）
C |  | 0.08
Si |  | 1
Mn |  | 2
P |  | 0.035
S |  | 0.03
Ni | 11 | 14
Cr | 16 | 19
Mo | 1.8 | 2.5
Ti | 5xC％-0.70