## Sheet1
Stainless Steels 5642 Type 2
Data Table for:Grades - Stainless Steels - 5642 Type 2
ITEM | Standard Number | Descriptions
1 | SAE AMS 5642K (2006) | Steel, Corrosion and Heat-Resistant, Bars, Wire, and Forgings 18Cr - 10.5Ni - 0.60Cb Free-Machining, Solution Heat Treated
Elements | Min.（≥） | Max.（≤）
C |  | 0.22
Si |  | 0.4
Mn |  | 0.75
P
S
Ni |  | 0.75
Cr |  | 12.5
Al
Cu
Ti
Fe |  | remaining
N
Mo |  | 1
W |  | 1
V |  | 0.22