## Sheet1
Stainless Steels AF 1753
Data Table for:Grades - Stainless Steels - AF 1753
ITEM | Standard Number | Descriptions
1 | SAE J 467 (1968) | Special Purpose Alloys ("Superalloys")
Elements | Min.（≥） | Max.（≤）
C |  | 0.24
Si |  | 0.1
Mn |  | 0.05
P
S
Ni |  | remaining
Cr |  | 16.25
Al |  | 1.9
Cu
Ti |  | 3.2
Fe |  | 9.5
N
Mo |  | 1.6
W |  | 8.4
Co |  | 7
B |  | 0.008
Zr |  | 0.06