## Sheet1
Stainless Steels ALUMEL
Data Table for:Grades - Stainless Steels - ALUMEL
ITEM | Standard Number | Descriptions
1 | SAE J 470 (1976) | Wrought nickel and nickel-related alloys
Elements | Min.（≥） | Max.（≤）
C |  | 0.15
Si |  | 1.6
Mn |  | 0.1
P
S
Ni |  | remaining
Cr | 9 | 11
Al |  | 0.2
Cu
Ti
Fe |  | 0.5
Mo
W
Co