## Sheet1
Stainless Steels AM-355
Data Table for:Grades - Stainless Steels - AM-355
ITEM | Standard Number | Descriptions
1 | SAE AMS 5744E (2007) | Steel, Corrosion and Heat-Resistant, Bars and Forgings 15.5Cr - 4.5Ni - 2.9Mo - 0.10N Heat Treated, 170 ksi (1172 MPa) Tensile Strength
Elements | Min.（≥） | Max.（≤）
C |  | 0.15
Si |  | 0.4
Mn |  | 1
P
S
Ni |  | 4.25
Cr |  | 15.5
Al
Cu
Ti
Fe |  | remaining
Mo |  | 2.75
N |  | 0.1
Co