## Sheet1
Stainless Steels AM-355
Data Table for:Grades - Stainless Steels - AM-355
ITEM | Standard Number | Descriptions
1 | SAE J 467 (1968) | Special Purpose Alloys ("Superalloys")
Elements | Min.（≥） | Max.（≤）
C |  | 0.15
Si |  | 0.4
Mn |  | 1
P
S
Ni |  | 4.25
Cr |  | 15.5
Al
Cu
Ti
Fe |  | remaining
Mo |  | 2.75
N |  | 0.1
Co