## Sheet1
Stainless Steels A 314 302B
Data Table for:Grades - Stainless Steels - A 314 302B
ITEM | Standard Number | Descriptions
1 | A 314 (2008) | Stainless Steel Billets and Bars for Forging
Elements | Min.（≥） | Max.（≤）
C |  | 0.15
Si | 2 | 3
Mn |  | 2
P |  | 0.045
S |  | 0.03
Cr | 17 | 19
Ni | 8 | 10